## 2017
Дата и время отбора | Pth( MW) | Pth. % | Q,т/час сво-2 | Сумма активности Bq/kg | I-131 Bq/kg | I-132 Bq/kg | I-133 Bq/kg | I-134 Bq/kg | I-135 Bq/kg | Сумма I 131-135 Bq/kg | ЭП Сумма Bq/kg | Cs-134 Bq/kg | Cs-137 Bq/kg | Cs-138 Bq/kg | Na-24 Bq/kg | K-42 Bq/kg | Xe-133 Bq/kg | Xe-135 Bq/kg | Xe-133/Xe-135 | Kr-85m Bq/kg | Kr-87 Bq/kg | Kr-85m/Kr-87 | Kr-88 Bq/kg | Ar-41 Bq/kg | Xe-135m Bq/kg | Xe-138 Bq/kg | сумма ИРГ | Cr-51 Bq/kg | Mn-54 Bq/kg | Mn-56 Bq/kg | Co-58 Bq/kg | Co-60 Bq/kg | Fe-59 Bq/kg | Zr-95 Bq/kg | Nb-95 Bq/kg | Ag-110m Bq/kg | Сu-64 Bq/kg
22.01.2017 08:10 | 2880 | 96 | 23 | 3445160.7 | 2116 | 45690 | 20800 | 58770 | 41790 | 169166 |  | 113.1 | 254.4 | 52020 | 1986000 | 1117000 | 4160 | 21680 | 0.1918819 | 2839 |  | #DIV/0! |  | 64490 |  |  | 93169 | 14610 |  |  | 388.2 |  |  | 5090 | 6340 | 1010
22.01.2017 10:12 | 2880 | 96 | 23 | 3397175.9 | 1955 | 51090 | 21980 | 94190 | 44180 | 213395 |  | 168.3 | 204.6 | 107800 | 1919000 | 1042000 | 3622 | 19260 | 0.1880582 | 2943 |  | #DIV/0! | 6043 | 82740 |  |  | 114608
22.01.2017 15:10 | 2850 | 95 | 22.2 | 3461665.7 | 2177 | 52700 | 22320 | 94040 | 48610 | 219847 |  | 105.4 | 244.3 | 107800 | 2049000 | 992600 | 3462 | 21090 | 0.1641536 | 5027 | 8760 | 0.5738584 |  | 53730 |  |  | 92069
22.01.2017 17:05 | 1200 | 40 | 18 | 3072576 | 2174 | 48590 | 22920 | 93400 | 42440 | 209524 |  |  |  | 52610 | 1932000 | 816000 | 3901 | 20450 | 0.1907579 | 2891 |  | #DIV/0! |  | 35200 |  |  | 62442
22.01.2017 19:05 | 1200 | 40 | 21.5 | 2410337.8 | 1901 | 46980 | 21160 | 45330 | 36640 | 152011 |  | 135 | 147.8 | 36930 | 1493000 | 668500 | 3997 | 19490 | 0.2050795 | 1947 |  | #DIV/0! |  | 34180 |  |  | 59614
22.01.2017 21:05 | 360 | 12 | 22.4 | 1987113.1 | 1942 | 47420 | 17380 | 27360 | 26550 | 120652 |  |  | 120 | 16620 | 1235000 | 565800 | 1813 | 17150 | 0.1057143 | 1678 |  | #DIV/0! |  | 28090 |  |  | 48731 |  | 190.1
22.01.2017 23:07 | 300 | 10 | 24.4 | 1591258 | 1798 | 51070 | 14350 | 16440 | 24430 | 108088 |  |  |  | 11330 | 988900 | 450400 |  | 12860 | 0 |  |  | #DIV/0! |  | 19680 |  |  | 32540
23.01.2017 08:16 | 60 | 2 | 20 | 626752.5 | 1218 | 49560 | 6198 | 2403 | 6756 | 66135 |  | 113.5 |  |  | 385400 | 164400 |  | 6838 | 0 |  |  | #DIV/0! |  | 3866 |  |  | 10704
23.01.2017 10:20 | 30 | 1 | 22 | 523202.4 | 997.5 | 49070 | 5303 | 2024 | 3766 | 61160.5 |  | 124.4 |  |  | 313900 | 136200 |  | 5797 | 0 |  |  | #DIV/0! |  | 5123 |  |  | 10920 | [6 empty] | 399.6 | 497.9
23.01.2017 12:15 | 48 | 1.6 | 20 | 427522.9 | 981.2 | 43920 | 4142 | 1803 | 2011 | 52857.2 |  |  | 318.7 |  | 253400 | 112900 |  | 4128 | 0 |  |  | #DIV/0! |  | 3919 |  |  | 8047
23.01.2017 14:20 | 0 | 0 | 21 | 361874.8 | 987 | 44240 | 4067 | 1184 | 2968 | 53446 |  |  | 356.8 |  | 213000 | 89500 |  | 3346 | 0 |  |  | #DIV/0! |  | 2226 |  |  | 5572
23.01.2017 16:20 | 0 | 0 | 22 | 293762.4 | 598.4 | 41370 | 3114 | 0 | 0 | 45082.4 |  |  | 686 |  | 170800 | 74850 |  | 2344 | 0 |  |  | #DIV/0! |  |  |  |  | 2344
23.01.2017 18:20 | 0 | 0 | 22.5 | 256377.7 | 533.7 | 40300 | 2888 | 0 | 0 | 43721.7 |  |  |  |  | 118500 | 49720 |  | 1537 | 0 |  |  | #DIV/0! |  |  |  |  | 1537 | 28270 |  |  | 5734 |  |  | 3845 | 5050
23.01.2017 20:20 | 0 | 0 | 22 | 205682.9 | 598.6 | 44280 | 1564 | 0 | 0 | 46442.6 |  |  |  |  | 95660 | 39500 |  |  | #DIV/0! |  |  | #DIV/0! |  |  |  |  | 0 |  | 360.3 |  |  |  |  | 23720
23.01.2017 22:25 | 0 | 0 | 22.7 | 214507.5 | 300.4 | 40730 | 1928 | 0 | 0 | 42958.4 |  | 318.6 | 627.5 |  | 77260 | 28470 |  | 1112 | 0 |  |  | #DIV/0! |  |  |  |  | 1112 | 9342 | 1692 |  | 8163 | 1334 |  | 19770 | 23460
24.01.2017 02:20 | 0 | 0 | 13 | 127952.1 | 495.9 | 42050 | 1014 | 0 | 0 | 43559.9 |  | 327.1 | 662.1 |  | 56160 | 19590 |  | 593.2 | 0 |  |  | #DIV/0! |  |  |  |  | 593.2 |  | 5563 |  |  |  |  | 773.4 | 723.4
24.01.2017 06:20 | 0 | 0 | 16 | 100067.4 | 579.4 | 41570 | 834 | 0 | 0 | 42983.4 |  | 176.3 | 853.1 |  | 44350 | 11070 |  | 634.6 | 0 |  |  | #DIV/0! |  |  |  |  | 634.6
24.01.2017 10:20 | 0 | 0 | 17 | 89684.5 | 524.8 | 40170 | 303.1 | 0 | 0 | 40997.9 |  | 259.1 | 779.7 |  | 39560 | 7566 |  |  | #DIV/0! |  |  | #DIV/0! |  |  |  |  | 0 |  | 286.4 | [5 empty] | 235.4
24.01.2017 13:05 | 0 | 0 | 18 | 92502.4 | 338.8 | 41520 | 0 | 0 | 0 | 41858.8 |  | 270.8 | 682.8 |  | 42720 | 6438 |  |  | #DIV/0! |  |  | #DIV/0! |  |  |  |  | 0 |  | 245.7 | [5 empty] | 286.3
24.01.2017 15:05 | 0 | 0 | 22 | 98419.3 | 370.3 | 38060 | 0 | 0 | 0 | 38430.3 |  |  |  |  | 43940 | 3439 |  |  | #DIV/0! |  |  | #DIV/0! |  |  |  |  | 0 | 9708 |  |  | 2902
24.01.2017 17:15 | 0 | 0 | 24 | 89724.4 | 239.4 | 36460 | 0 | 0 | 0 | 36699.4 |  |  | 754 |  | 44940 | 3330 |  |  | #DIV/0! |  |  | #DIV/0! |  |  |  |  | 0 |  |  |  | 4001
25.01.2017 13:35 | 0 | 0 | 20 | 83085 | 0 | 28480 | 0 | 0 | 0 | 28480 |  | 285.4 | 548.6 |  | 49800 | 1778 |  |  | #DIV/0! |  |  | #DIV/0! |  |  |  |  | 0 |  |  |  | 2193
26.01.2017 15:49 | 0 | 0 | 0 | 22304.3 | 0 | 2560 | 0 | 0 | 0 | 2560 |  |  |  |  | 11080 |  |  |  | #DIV/0! |  |  | #DIV/0! |  |  |  |  | 0 |  | 1714 |  | 1381 | 430.3 |  |  |  | 5139
27.01.2017 07:25 | 0 | 0 | 0 | 146418.5 | 0 | 5751 | 0 | 0 | 0 | 5751 |  |  |  |  | 5217 |  |  |  | #DIV/0! |  |  | #DIV/0! |  |  |  |  | 0 |  | 4567 |  | 2268 | 815.5 |  |  |  | 127800
28.01.2017 07:15 | 0 | 0 | 0 | 98404.1 | 0 | 2442 | 0 | 0 | 0 | 2442 |  |  |  |  | 1829 |  |  |  | #DIV/0! |  |  | #DIV/0! |  |  |  |  | 0 |  | 4717 |  | 3281 | 985.1 |  |  |  | 85150
29.01.2017 08:05 | 0 | 0 | 0 | 74157.5 | 0 | 6697 | 0 | 0 | 0 | 6697 |  |  |  |  | 758.5 |  |  |  | #DIV/0! |  |  | #DIV/0! |  |  |  |  | 0 | 4435 | 4822 |  | 3494 | 1321 |  |  |  | 52630
30.01.2017 07:45 | 0 | 0 | 0 | 68369.5 | 0 | 4449 | 0 | 0 | 0 | 4449 |  |  |  |  | 465.5 |  |  |  | #DIV/0! |  |  | #DIV/0! |  |  |  |  | 0 | 3910 | 4943 |  | 3221 | 1321 |  |  |  | 50060
31.01.2017 07:31 | 0 | 0 | 0 | 64466.8 | 0 | 793.2 | 0 | 0 | 0 | 793.2 |  |  |  |  | 523.6 |  |  |  | #DIV/0! |  |  | #DIV/0! |  |  |  |  | 0 | 6256 | 5164 |  | 3459 | 1471 |  |  |  | 46800
январь
01.02.2017 07:25 | 0 | 0 | 0 | 85728.1 | 0 | 2883 | 0 | 0 | 0 | 2883 |  |  |  |  | 349.1 |  |  |  | #DIV/0! |  |  | #DIV/0! |  |  |  |  | 0 | 9719 | 5771 |  | 4595 | 2001 |  |  |  | 60410
02.02.2017 10:55 | 0 | 0 | 0 | 8858.7 | 0 | 0 | 0 | 0 | 0 | 0 | [8 empty] | #DIV/0! |  |  | #DIV/0! |  |  |  |  | 0 |  | 4043 |  | 965.8 | 516.9 |  |  |  | 3333
03.02.2017 07:30 | 0 | 0 | 0 | 47779 | 0 | 0 | 0 | 0 | 0 | 0 | [8 empty] | #DIV/0! |  |  | #DIV/0! |  |  |  |  | 0 | 15820 | 6647 |  | 5724 | 2618 |  |  |  | 16970
04.02.2017 08:55 | 0 | 0 | 0 | 93305 | 0 | 1589 | 0 | 0 | 0 | 1589 | [8 empty] | #DIV/0! |  |  | #DIV/0! |  |  |  |  | 0 | 20060 | 8068 |  | 10930 | 5728 |  |  |  | 46930
05.02.2017 09:00 | 0 | 0 | 0 | 113098 | 0 | 14040 | 0 | 0 | 0 | 14040 | [8 empty] | #DIV/0! |  |  | #DIV/0! |  |  |  |  | 0 | 25970 | 9013 |  | 1565 | 10380 |  |  |  | 52130
06.02.2017 08:28 | 0 | 0 | 0 | 153059 | 0 | 9999 | 0 | 0 | 0 | 9999 | [8 empty] | #DIV/0! |  |  | #DIV/0! |  |  |  |  | 0 | 33450 | 11810 |  | 21120 | 16590 |  |  |  | 60090
07.02.2017 08:35 | 0 | 0 | 0 | 162711 | 0 | 0 | 0 | 0 | 0 | 0 | [8 empty] | #DIV/0! |  |  | #DIV/0! |  |  |  |  | 0 | 40720 | 5561 |  | 25950 | 24430 |  |  |  | 66050
08.02.2017 09:30 | 0 | 0 | 0 | 153370 | 0 | 0 | 0 | 0 | 0 | 0 | [8 empty] | #DIV/0! |  |  | #DIV/0! |  |  |  |  | 0 | 25570 | 10180 |  | 22080 | 21020 |  |  |  | 74520
09.02.2017 07:30 | 0 | 0 | 0 | 147630 | 0 | 0 | 0 | 0 | 0 | 0 | [8 empty] | #DIV/0! |  |  | #DIV/0! |  |  |  |  | 0 | 24490 | 10410 |  | 23860 | 24940 |  |  |  | 63930
10.02.2017 09:55 | 0 | 0 | 0 | 43746.7 | 0 | 0 | 0 | 0 | 0 | 0 |  | 489.7 | [6 empty] | #DIV/0! |  |  | #DIV/0! |  |  |  |  | 0 | 7749 | 2451 |  | 4382 | 4862 |  |  | 4773 | 19040
11.02.2017 07:30 | 0 | 0 | 0 | 40797 | 0 | 0 | 0 | 0 | 0 | 0 | [8 empty] | #DIV/0! |  |  | #DIV/0! |  |  |  |  | 0 | 8078 | 2413 |  | 4774 | 5212 |  |  |  | 20320
11.02.2017 07:25 | 0 | 0 | 0 | 13982.3 | 0 | 0 | 0 | 0 | 0 | 0 |  |  | 753.3 | [5 empty] | #DIV/0! |  |  | #DIV/0! |  |  |  |  | 0 | 2190 | 1918 |  | 1328 | 2007 |  |  |  | 5786
февраль
05.03.2017 15:16 | 0 | 0 | 0 | 24780 | 0 | 0 | 0 | 0 | 0 | 0 | [8 empty] | #DIV/0! |  |  | #DIV/0! |  |  |  |  | 0 |  | 1144 |  | 1546 | 1780 |  |  |  | 20310
06.03.2017 10:45 | 0 | 0 | 0 | 25406 | 0 | 0 | 0 | 0 | 0 | 0 | [8 empty] | #DIV/0! |  |  | #DIV/0! |  |  |  |  | 0 |  | 1118 |  | 1510 | 1658 |  |  |  | 21120
07.03.2017 10:21 | 0 | 0 | 0 | 25016 | 0 | 0 | 0 | 0 | 0 | 0 | [8 empty] | #DIV/0! |  |  | #DIV/0! |  |  |  |  | 0 |  | 1394 |  | 1654 | 1718 |  |  |  | 20250
08.03.2017 10:17 | 0 | 0 | 0 | 27260.5 | 0 | 0 | 0 | 0 | 0 | 0 |  | 211.4 | 338.1 | [5 empty] | #DIV/0! |  |  | #DIV/0! |  |  |  |  | 0 |  | 1448 |  | 1926 | 1917 |  |  |  | 21420
09.03.2017 09:00 | 0 | 0 | 0 | 24494.3 | 0 | 0 | 0 | 0 | 0 | 0 |  | 300.7 | 369.6 | [5 empty] | #DIV/0! |  |  | #DIV/0! |  |  |  |  | 0 |  | 1488 |  | 1504 | 1892 |  |  |  | 18940
10.03.2017 09:42 | 0 | 0 | 0 | 22167.9 | 0 | 0 | 0 | 0 | 0 | 0 |  |  | 409.9 | [5 empty] | #DIV/0! |  |  | #DIV/0! |  |  |  |  | 0 |  | 1325 |  | 1885 | 1888 |  |  |  | 16660
11.03.2017 08:20 | 0 | 0 | 0 | 24161 | 0 | 0 | 0 | 0 | 0 | 0 |  | 186.5 | 607.3 | [5 empty] | #DIV/0! |  |  | #DIV/0! |  |  |  |  | 0 |  | 840.5 |  | 952.7 | 1824 |  |  |  | 19750
12.03.2017 09:30 | 0 | 0 | 0 | 27459.1 | 0 | 0 | 0 | 0 | 0 | 0 |  |  | 524.1 | [5 empty] | #DIV/0! |  |  | #DIV/0! |  |  |  |  | 0 |  | 1638 |  | 1896 | 1981 |  |  |  | 21420
14.03.2017 13:50 | 0 | 0 | 0 | 25315.6 | 0 | 0 | 0 | 0 | 0 | 0 |  | 281.8 | 902.8 | [5 empty] | #DIV/0! |  |  | #DIV/0! |  |  |  |  | 0 |  | 1811 |  | 1834 | 1866 |  |  |  | 18620
15.03.2017 07:15 | 0 | 0 | 0 | 25476 | 0 | 0 | 0 | 0 | 0 | 0 |  | 253 | 658 | [5 empty] | #DIV/0! |  |  | #DIV/0! |  |  |  |  | 0 |  | 1765 |  | 1942 | 2118 |  |  |  | 18740
16.03.2017 07:25 | 0 | 0 | 0 | 24190.9 | 0 | 0 | 0 | 0 | 0 | 0 |  | 286.9 | 647 | [5 empty] | #DIV/0! |  |  | #DIV/0! |  |  |  |  | 0 |  | 1865 |  | 1743 | 1919 |  |  |  | 17730
17.03.2017 07:18 | 0 | 0 | 0 | 22785.9 | 0 | 0 | 0 | 0 | 0 | 0 |  |  | 557.9 | [5 empty] | #DIV/0! |  |  | #DIV/0! |  |  |  |  | 0 |  | 1819 |  | 1860 | 2059 |  |  |  | 16490
18.03.2017 09:01 | 0 | 0 | 0 | 17439.6 | 0 | 0 | 0 | 0 | 0 | 0 | [8 empty] | #DIV/0! |  |  | #DIV/0! |  |  |  |  | 0 |  | 834.6 |  | 1947 | 2418 |  |  |  | 12240
19.03.2017 11:46 | 0 | 0 | 0 | 23992 | 0 | 0 | 0 | 0 | 0 | 0 |  |  | 1365 | [5 empty] | #DIV/0! |  |  | #DIV/0! |  |  |  |  | 0 |  | 1947 |  | 1777 | 2303 |  |  |  | 16600
20.03.2017 10:25 | 0 | 0 | 0 | 27048 | 0 | 0 | 0 | 0 | 0 | 0 | [8 empty] | #DIV/0! |  |  | #DIV/0! |  |  |  |  | 0 |  | 2112 |  | 1734 | 2152 |  |  |  | 21050
21.03.2017 10:31 | 0 | 0 | 0 | 43550 | 0 | 0 | 0 | 0 | 0 | 0 | [8 empty] | #DIV/0! |  |  | #DIV/0! |  |  |  |  | 0 | 4383 | 3540 |  | 2004 | 2615 |  | 1546 | 2422 | 27040
22.03.2017 10:00 | 0 | 0 | 0 | 42633.2 | 0 | 0 | 0 | 0 | 0 | 0 | [8 empty] | #DIV/0! |  |  | #DIV/0! |  |  |  |  | 0 | 3706 | 4073 |  | 2091 | 2969 |  | 7876 | 938.2 | 20980
23.03.2017 08:32 | 0 | 0 | 0 | 16965.9 | 0 | 0 | 0 | 0 | 0 | 0 | [8 empty] | #DIV/0! |  |  | #DIV/0! |  |  |  |  | 0 |  | 1560 |  | 278.6 | 407 |  |  | 710.3 | 14010
24.03.2017 09:00 | 0 | 0 | 0 | 1788.8 | 0 | 0 | 0 | 0 | 0 | 0 |  | 267.6 | 817.5 | [5 empty] | #DIV/0! |  |  | #DIV/0! |  |  |  |  | 0 |  | 703.7
25.03.2017 07:19 | 0 | 0 | 0 | 4895.2 | 0 | 0 | 0 | 0 | 0 | 0 |  |  | 838.9 | [5 empty] | #DIV/0! |  |  | #DIV/0! |  |  |  |  | 0 |  | 223.3 | [5 empty] | 1071 | 2762
26.03.2017 07:18 | 0 | 0 | 0 | 12041.4 | 0 | 0 | 0 | 0 | 0 | 0 | [8 empty] | #DIV/0! |  |  | #DIV/0! |  |  |  |  | 0 | [6 empty] | 9879 | 799.4 | 1363
27.03.2017 09:55 | 0 | 0 | 0 | 19738 | 0 | 0 | 0 | 0 | 0 | 0 | [8 empty] | #DIV/0! |  |  | #DIV/0! |  |  |  |  | 0 | 5564 | 1320 |  | 1771 | 1039 |  | 5119 |  | 4925
28.03.2017 10:05 | 0 | 0 | 0 | 6240.5 | 0 | 0 | 0 | 0 | 0 | 0 | [8 empty] | #DIV/0! |  |  | #DIV/0! |  |  |  |  | 0 |  | 207.9 |  |  |  |  | 587.6 | 1702 | 3743
29.03.2017 10:10 | 0 | 0 | 0 | 1712 | 0 | 0 | 0 | 0 | 0 | 0 |  | 132.1 | 791.9 | [5 empty] | #DIV/0! |  |  | #DIV/0! |  |  |  |  | 0 |  | 256.8 | [6 empty] | 531.2
30.03.2017 10:10 | 0 | 0 | 0 | 3004.9 | 0 | 0 | 0 | 0 | 0 | 0 |  | 222.1 | 713.3 | [5 empty] | #DIV/0! |  |  | #DIV/0! |  |  |  |  | 0 |  | 989.3 | [5 empty] | 485.1 | 595.1
31.03.2017 10:45 | 0 | 0 | 0 | 20045 | 0 | 0 | 0 | 0 | 0 | 0 | [8 empty] | #DIV/0! |  |  | #DIV/0! |  |  |  |  | 0 |  | 1987 |  | 1621 | 2327 |  |  |  | 14110
март
01.04.2017 10:45 | 0 | 0 | 0 | 4898.4 | 0 | 0 | 0 | 0 | 0 | 0 |  |  | 895.8 | [5 empty] | #DIV/0! |  |  | #DIV/0! |  |  |  |  | 0 |  | 297.6 |  | 3705
02.04.2017 07:25 | 0 | 0 | 20.5 | 1107.8 | 0 | 0 | 0 | 0 | 0 | 0 |  | 246.1 | 460.3 | [5 empty] | #DIV/0! |  |  | #DIV/0! |  |  |  |  | 0 | [7 empty] | 401.4
03.04.2017 07:25 | 0 | 0 | 21.1 | 40808.4 | 0 | 0 | 0 | 0 | 0 | 0 |  |  | 500.4 | 1751 | 19800 | 17030 |  |  | #DIV/0! |  |  | #DIV/0! |  | 653 |  |  | 653 | [8 empty] | 1074
04.04.2017 07:25 | 0 | 0 | 20.14 | 13181.3 | 0 | 0 | 0 | 0 | 0 | 0 |  |  |  |  | 6676 | 5749 |  |  | #DIV/0! |  |  | #DIV/0! |  |  |  |  | 0 | [8 empty] | 756.3
05.04.2017 07:10 | 0 | 0 | 19 | 2556.1 | 0 | 0 | 0 | 0 | 0 | 0 |  | 260.2 | 694.9 |  | 1601 |  |  |  | #DIV/0! |  |  | #DIV/0! |  |  |  |  | 0
06.04.2017 09:40 | 1050 | 35 | 20 | 2692012.4 | 0 | 0 | 1808 | 10100 | 0 | 11908 |  | 975.4 | 599 |  | 1097000 | 1494000 |  |  | #DIV/0! |  |  | #DIV/0! |  | 87530 |  |  | 87530
07.04.2017 11:10 | 1350 | 45 | 20 | 5914714 | 0 | 2220 | 3054 | 14340 | 10690 | 30304 |  |  |  | 15230 | 564300 | 5216000 |  |  | #DIV/0! |  |  | #DIV/0! |  | 88880 |  |  | 88880
08.04.2017 09:15 | 1560 | 52 | 20 | 7711530 | 0 | 4478 | 5308 | 17450 | 0 | 27236 |  |  |  | 22440 | 462200 | 7119000 |  | 4594 | 0 |  |  | #DIV/0! |  | 76060 |  |  | 80654
09.04.2017 01:10 | 2280 | 76 | 18 | 9254740 | 0 | 4215 | 4898 | 32300 | 15160 | 56573 |  |  |  | 26720 | 1823000 | 7280000 |  | 2747 | 0 |  |  | #DIV/0! |  | 65700 |  |  | 68447
09.04.2017 05:50 | 3000 | 100 | 18 | 10635020 | 441.9 | 4115 | 4650 | 135800 | 9650 | 154656.9 |  | 215.2 | 345.9 | 26810 | 2272000 | 8074000 | 692 | 6100 | 0.1134426 |  |  | #DIV/0! |  | 100200 |  |  | 106992
10.04.2017 08:55 | 2970 | 99 | 22.13 | 14173596.2 | 746 | 9709 | 8566 | 37170 | 23950 | 80141 |  | 181.7 | 332.5 | 40520 | 1420000 | 12520000 | 1293 | 7128 | 0.1813973 |  |  | #DIV/0! |  | 104000 |  |  | 112421
11.04.2017 09:50 | 2970 | 99 | 19.4 | 17024727 | 0 | 10480 | 9586 | 34470 | 31730 | 86266 |  |  |  | 41470 | 2701000 | 14120000 |  | 6081 | 0 |  |  | #DIV/0! |  | 69910 |  |  | 75991
12.04.2017 07:25 | 3000 | 100 | 18.7 | 13864262.1 | 863.8 | 11710 | 8583 | 31080 | 22930 | 75166.8 |  |  | 318.3 | 25280 | 2127000 | 11570000 | 1002 | 5905 | 0.1696867 |  |  | #DIV/0! |  | 59590 |  |  | 66497
13.04.2017 07:20 | 3000 | 100 | 19.3 | 14688354.4 | 1043 | 14660 | 9571 | 35770 | 21720 | 82764 |  | 163.1 | 179.3 | 24860 | 2154000 | 12350000 | 1598 | 7590 | 0.2105402 |  |  | #DIV/0! |  | 67200 |  |  | 76388
14.04.2017 07:20 | 2940 | 98 | 18.7 | 14118559.2 | 1233 | 14690 | 9577 | 31290 | 27410 | 84200 |  | 202.6 | 387.6 | 34610 | 2118000 | 11820000 | 1542 | 7107 | 0.2169692 |  |  | #DIV/0! |  | 52510 |  |  | 61159
15.04.2017 08:40 | 3000 | 100 | 20.52 | 13504944.7 | 774.5 | 16730 | 9176 | 36360 | 26070 | 89110.5 |  | 128.1 | 303.1 | 38340 | 2037000 | 11210000 | 1503 | 10160 | 0.1479331 |  |  | #DIV/0! |  | 118400 |  |  | 130063
16.04.2017 07:19 | 3000 | 100 | 20.45 | 13345148.7 | 916.8 | 15110 | 8405 | 33960 | 20140 | 78531.8 |  | 105.8 | 465.1 | 30790 | 2028000 | 11090000 | 1419 | 6737 | 0.2106279 |  |  | #DIV/0! |  | 109100 |  |  | 117256
17.04.2017 07:25 | 3000 | 100 | 20.68 | 14192847.9 | 690.3 | 15810 | 8349 | 38860 | 17890 | 81599.3 |  | 233.9 | 526.7 | 38740 | 2015000 | 11980000 |  | 6128 | 0 |  |  | #DIV/0! |  | 70620 |  |  | 76748
18.04.2017 08:00 | 3000 | 100 | 21 | 13675622.8 | 917.5 | 18140 | 8962 | 31210 | 16320 | 75549.5 |  | 103.5 | 334.8 | 35120 | 1897000 | 11590000 | 2186 | 8211 | 0.2662282 | 3108 |  | #DIV/0! |  | 64010 |  |  | 77515
19.04.2017 09:30 | 3000 | 100 | 19.2 | 13534157.1 | 790.9 | 17670 | 8209 | 36070 | 22050 | 84789.9 |  | 143.9 | 308.3 | 33680 | 1846000 | 11480000 | 1904 | 7551 | 0.252152 |  |  | #DIV/0! |  | 79780 |  |  | 89235
20.04.2017 09:30 | 3000 | 100 | 19.12 | 14007778.1 | 1039 | 18000 | 7887 | 33750 | 22190 | 82866 |  | 106.8 | 256.3 | 40350 | 1889000 | 11920000 | 1029 | 7780 | 0.1322622 |  |  | #DIV/0! |  | 66390 |  |  | 75199
21.04.2017 08:20 | 3000 | 100 | 21 | 14208444.3 | 804.1 | 16890 | 8377 | 28680 | 22490 | 77241.1 |  | 150.5 | 186.7 | 30560 | 1957000 | 12070000 | 2348 | 8371 | 0.2804922 | 1437 |  | #DIV/0! |  | 61150 |  |  | 73306
22.04.2017 09:20 | 3000 | 100 | 21 | 14469825.7 | 810.8 | 17690 | 7742 | 36010 | 17890 | 80142.8 |  | 208 | 286.9 | 36440 | 1989000 | 12280000 | 1400 | 8978 | 0.1559367 |  |  | #DIV/0! |  | 73370 |  |  | 83748
23.04.2017 09:20 | 3000 | 100 | 20.8 | 14558877.5 | 900.3 | 18860 | 9282 | 29790 | 19110 | 77942.3 |  | 181.1 | 327.7 | 36650 | 1993000 | 12380000 | 690.4 | 9366 | 0.07371343 |  |  | #DIV/0! |  | 60720 |  |  | 70776.4
24.04.2017 08:52 | 1500 | 50 | 21 | 13985324.2 | 962.3 | 19040 | 8712 | 41870 | 28760 | 99344.3 |  | 141.4 | 303.8 | 34160 | 2106000 | 11660000 | 994.5 | 8933 | 0.1113288 |  |  | #DIV/0! |  | 64660 |  |  | 74587.5 | 5199 | 293.3 |  | 912.2 |  |  | 1846 | 1722 | 814.7
24.04.2017 11:00 | 1500 | 50 | 21 | 12492365 | 1045 | 20370 | 8291 | 25670 | 22170 | 77546 |  | 141.6 | 443.4 | 32470 | 1889000 | 10440000 | 1071 | 7113 | 0.1505694 |  |  | #DIV/0! |  | 44580 |  |  | 52764
24.04.2017 13:00 | 1500 | 50 | 24 | 11055577.7 | 716.4 | 19180 | 6507 | 22590 | 17770 | 66763.4 |  | 149 | 365.4 | 24590 | 1693000 | 9219000 | 831.9 | 5689 | 0.1462296 |  |  | #DIV/0! |  | 41570 |  |  | 48090.9 | [8 empty] | 3619
24.04.2017 15:15 | 1920 | 64 | 19.5 | 10463319.8 | 924.7 | 18980 | 6978 | 20270 | 12090 | 59242.7 |  | 131.3 | 322.4 | 28830 | 1610000 | 8702000 | 422.4 | 5491 | 0.07692588 |  |  | #DIV/0! |  | 56880 |  |  | 62793.4
25.04.2017 07:10 | 2700 | 90 | 21 | 10780365.15 | 905.55 | 19380 | 7604 | 34500 | 18120 | 80509.55 |  | 156.3 | 301.6 | 31520 | 1651000 | 8904000 | 698.7 | 5479 | 0.1275233 |  |  | #DIV/0! |  | 106700 |  |  | 112877.7
26.04.2017 08:33 | 2910 | 97 | 22 | 12862105.5 | 929.5 | 18030 | 10200 | 41440 | 14930 | 85529.5 |  |  |  | 35270 | 1913000 | 10730000 |  | 7956 | 0 |  |  | #DIV/0! |  | 90350 |  |  | 98306
27.04.2017 07:20 | 3000 | 100 | 19.2 | 12630674.2 | 1118 | 15880 | 8507 | 32650 | 22350 | 80505 |  | 175.8 | 330.4 | 26170 | 1840000 | 10620000 | 1127 | 7516 | 0.1499468 |  |  | #DIV/0! |  | 54850 |  |  | 63493
28.04.2017 07:27 | 3000 | 100 | 19.8 | 12344072.7 | 904.3 | 18020 | 9132 | 38470 | 17760 | 84286.3 |  | 115.4 | 335.2 | 33820 | 1807000 | 10350000 | 130.8 | 8135 | 0.01607867 |  |  | #DIV/0! |  | 60250 |  |  | 68515.8
29.04.2017 07:20 | 3000 | 100 | 19.4 | 12881980.7 | 1081 | 21480 | 10480 | 33790 | 16830 | 83661 |  | 185.2 | 300.5 | 40580 | 1724000 | 10970000 | 651 | 9053 | 0.07190986 |  |  | #DIV/0! |  | 53550 |  |  | 63254
30.04.2017 07:20 | 3000 | 100 | 19.49 | 13005437.88 | 846.3 | 17110 | 8722 | 34280 | 23330 | 84288.3 |  | 89.18 | 374.4 | 38140 | 1892000 | 10930000 |  | 8486 | 0 |  |  | #DIV/0! |  | 52060 |  |  | 60546
апрель
01.05.2017 07:54 | 3000 | 100 | 19.9 | 12005378.4 | 1319 | 19100 | 9801 | 32680 | 24640 | 87540 |  | 103.9 | 215.5 | 28010 | 1747000 | 10080000 | 1576 | 9583 | 0.1644579 |  |  | #DIV/0! |  | 51350 |  |  | 62509
02.05.2017 09:40 | 3000 | 100 | 20.8 | 12550454.4 | 1106 | 19040 | 8488 | 30180 | 12430 | 71244 |  | 156.2 | 242.2 | 38480 | 1829000 | 10540000 | 1520 | 8612 | 0.1764979 |  |  | #DIV/0! |  | 61200 |  |  | 71332
03.05.2017 07:50 | 3000 | 100 | 18.8 | 12441170.1 | 733.1 | 19390 | 8643 | 31280 | 18200 | 78246.1 |  |  |  | 34950 | 1668000 | 10570000 |  | 9204 | 0 |  |  | #DIV/0! |  | 80770 |  |  | 89974
04.05.2017 10:05 | 3000 | 100 | 18.7 | 13699253 | 1006 | 19930 | 9213 | 37930 | 21250 | 89329 |  |  |  | 38530 | 1785000 | 11710000 | 1162 | 7372 | 0.1576234 |  |  | #DIV/0! |  | 67860 |  |  | 76394
05.05.2017 09:25 | 3000 | 100 | 18.7 | 13622788.8 | 947.1 | 20090 | 9604 | 39630 | 17040 | 87311.1 |  | 123.2 | 231.9 | 39110 | 1814000 | 11620000 | 709.6 | 9443 | 0.07514561 |  |  | #DIV/0! |  | 51860 |  |  | 62012.6
06.05.2017 09:25 | 3000 | 100 | 19.6 | 13896118.6 | 1225 | 21220 | 9995 | 39170 | 21610 | 93220 |  | 127.3 | 313.3 | 44580 | 1842000 | 11850000 | 1927 | 7761 | 0.2482927 |  |  | #DIV/0! |  | 56190 |  |  | 65878
07.05.2017 09:50 | 3000 | 100 | 20.5 | 13381457 | 1274 | 18960 | 8530 | 33730 | 21610 | 84104 |  |  |  | 30640 | 1777000 | 11420000 |  | 8803 | 0 |  |  | #DIV/0! |  | 60910 |  |  | 69713
08.05.2017 09:00 | 3000 | 100 | 21 | 13434112.41 | 925.6 | 21260 | 8430 | 30810 | 21140 | 82565.6 |  | 73.21 | 254.6 | 28880 | 1761000 | 11500000 |  | 7989 | 0 |  |  | #DIV/0! |  | 53350 |  |  | 61339
09.05.2017 08:22 | 2955 | 98.5 | 22 | 13732781.1 | 846 | 20740 | 8974 | 42410 | 21630 | 94600 |  | 154 | 106.1 | 44470 | 2010000 | 11520000 | 1482 | 8029 | 0.1845809 |  |  | #DIV/0! |  | 53940 |  |  | 63451
10.05.2017 08:18 | 2940 | 98 | 20 | 13780737.6 | 1350 | 20050 | 9118 | 41890 | 19130 | 91538 |  |  | 252.6 | 50660 | 2093000 | 11480000 | 962 | 8935 | 0.1076665 |  |  | #DIV/0! |  | 55390 |  |  | 65287
11.05.2017 09:16 | 2955 | 98.5 | 20 | 13504843.8 | 755.2 | 19020 | 9958 | 34500 | 21060 | 85293.2 |  | 166.5 | 168.1 | 29760 | 1780000 | 11540000 | 1044 | 8842 | 0.1180728 |  |  | #DIV/0! |  | 59570 |  |  | 69456
12.05.2017 07:15 | 3000 | 100 | 20.4 | 13421356 | 1081 | 20830 | 8536 | 32580 | 23080 | 86107 |  |  |  | 33900 | 1785000 | 11440000 | 1609 | 10400 | 0.1547115 |  |  | #DIV/0! |  | 64340 |  |  | 76349
13.05.2017 06:07 | 2955 | 98.5 | 20 | 13472438.8 | 1021 | 22710 | 8440 | 35680 | 26280 | 94131 |  | 248 | 227.8 | 44800 | 1813000 | 11450000 |  | 9932 | 0 |  |  | #DIV/0! |  | 60100 |  |  | 70032
13.05.2017 07:40 | 2955 | 98.5 | 19.7 | 14166179 | 1028 | 20360 | 9289 | 34510 | 25740 | 90927 |  |  |  | 40270 | 1910000 | 12060000 |  | 8282 | 0 |  |  | #DIV/0! |  | 56700 |  |  | 64982
13.05.2017 09:30 | 1860 | 62 | 20.4 | 11567174 | 1014 | 18940 | 8534 | 31330 | 16350 | 76168 |  |  |  | 23420 | 1567000 | 9847000 |  | 6136 | 0 |  |  | #DIV/0! |  | 47450 |  |  | 53586
13.05.2017 11:30 | 1860 | 62 | 20.1 | 11251374.3 | 797.3 | 20770 | 8824 | 22360 | 17910 | 70661.3 |  |  |  | 24100 | 1523000 | 9541000 | 1578 | 7705 | 0.2048021 |  |  | #DIV/0! |  | 83330 |  |  | 92613
13.05.2017 13:30 | 1860 | 62 | 21.7 | 10818508.3 | 711.6 | 21430 | 7263 | 24300 | 13940 | 67644.6 |  | 105.1 | 311.6 | 23590 | 1464000 | 9157000 | 1801 | 6736 | 0.2673694 |  |  | #DIV/0! |  | 97320 |  |  | 105857
13.05.2017 15:25 | 1950 | 65 | 18.6 | 10681711 | 855 | 19730 | 8677 | 23350 | 17890 | 70502 |  |  |  | 24020 | 1446000 | 9010000 | 1631 | 7658 | 0.2129799 |  |  | #DIV/0! |  | 121900 |  |  | 131189
13.05.2017 23:18 | 900 | 30 | 15 | 9020377.1 | 938.7 | 21100 | 7132 | 22190 | 10290 | 61650.7 |  | 151.8 | 203.6 | 19160 | 1348000 | 7509000 | 1286 | 5795 | 0.2219154 |  |  | #DIV/0! |  | 75130 |  |  | 82211
14.05.2017 07:20 | 2250 | 75 | 18.3 | 9064475 | 780.1 | 19170 | 6644 | 28020 | 13910 | 68524.1 |  | 138.1 | 269.5 | 26640 | 1219000 | 7596000 | 852.3 | 6151 | 0.1385628 |  |  | #DIV/0! |  | 146900 |  |  | 153903.3
15.05.2017 07:40 | 2700 | 90 | 19.9 | 11073391.2 | 984 | 18030 | 9214 | 32320 | 21410 | 81958 |  | 112.2 | 114.5 | 41020 | 1464000 | 9375000 | 709.5 | 7277 | 0.09749897 |  |  | #DIV/0! |  | 103200 |  |  | 111186.5
16.05.2017 07:25 | 3000 | 100 | 17.8 | 11985535.3 | 1017 | 17650 | 9897 | 29360 | 12490 | 70414 |  | 119 | 226.3 | 41750 | 1536000 | 10210000 | 1771 | 7555 | 0.2344143 |  |  | #DIV/0! |  | 117700 |  |  | 127026
17.05.2017 08:42 | 3000 | 100 | 20.2 | 13252102.4 | 920.4 | 21100 | 8900 | 41270 | 17540 | 89730.4 |  |  |  | 44100 | 1938000 | 11110000 | 1560 | 8282 | 0.1883603 |  |  | #DIV/0! |  | 60430 |  |  | 70272
18.05.2017 10:41 | 3000 | 100 | 18.6 | 13017801.5 | 1128 | 21470 | 9698 | 41220 | 20860 | 94376 |  | 130.7 | 194.8 | 44030 | 1681000 | 11110000 | 704 | 8496 | 0.08286252 |  |  | #DIV/0! |  | 78870 |  |  | 88070
19.05.2017 07:00 | 3000 | 100 | 18.6 | 12533255.7 | 913 | 20100 | 9712 | 34110 | 21080 | 85915 |  | 242.9 | 278.3 | 34090 | 1637000 | 10710000 | 327.5 | 8612 | 0.03802833 |  |  | #DIV/0! |  | 56790 |  |  | 65729.5
20.05.2017 07:50 | 3000 | 100 | 18.5 | 12420945.8 | 911.7 | 15860 | 9309 | 19590 | 13950 | 59620.7 |  |  | 332.6 | 15200 | 1670000 | 10610000 | 232.5 | 10110 | 0.02299703 |  |  | #DIV/0! |  | 55450 |  |  | 65792.5
21.05.2017 10:48 | 3000 | 100 | 21 | 12225639.2 | 1100 | 20390 | 9728 | 35790 | 15280 | 82288 |  | 109.4 | 170.8 | 41400 | 1602000 | 10440000 | 1121 | 8820 | 0.1270975 |  |  | #DIV/0! |  | 49730 |  |  | 59671
22.05.2017 08:49 | 2940 | 98 | 20 | 12342899.9 | 998.1 | 20870 | 10260 | 37120 | 20770 | 90018.1 |  | 127.7 | 152.7 | 44540 | 1621000 | 10520000 | 465.4 | 8846 | 0.05261135 |  |  | #DIV/0! |  | 57750 |  |  | 67061.4
23.05.2017 09:08 | 2940 | 98 | 20 | 12400427.8 | 905.2 | 20340 | 9317 | 33670 | 18210 | 82442.2 |  | 135.1 | 501.4 | 32710 | 1671000 | 10550000 | 954.1 | 7655 | 0.1246375 |  |  | #DIV/0! |  | 55030 |  |  | 63639.1
24.05.2017 09:00 | 2940 | 98 | 23 | 12849821.4 | 1078 | 21420 | 10060 | 40790 | 24910 | 98258 |  | 189.9 | 294.5 | 46270 | 1817000 | 10820000 | 1979 | 8530 | 0.2320047 |  |  | #DIV/0! |  | 57300 |  |  | 67809
25.05.2017 09:22 | 2940 | 98 | 21 | 12158833.2 | 1134 | 23310 | 10540 | 41320 | 23650 | 99954 |  | 161.2 | 221.7 | 47220 | 1694000 | 10250000 | 522.3 | 7234 | 0.07220072 |  |  | #DIV/0! |  | 59520 |  |  | 67276.3
26.05.2017 07:30 | 2940 | 98 | 21 | 11827437 | 1081 | 20370 | 10440 | 37210 | 21070 | 90171 |  | 157.1 | 410.7 | 51040 | 1702000 | 9919000 | 923.2 | 9025 | 0.1022936 |  |  | #DIV/0! |  | 54710 |  |  | 64658.2
27.05.2017 07:15 | 2910 | 97 | 20 | 12860919.8 | 6741 | 24040 | 18000 | 35450 | 29930 | 114161 |  | 343.4 | 395.4 | 83180 | 1600000 | 10890000 | 60600 | 46890 | 1.292386 |  |  | #DIV/0! |  | 65350 |  |  | 172840
28.05.2017 07:15 | 2940 | 98 | 19.2 | 12493527.6 | 6549 | 22820 | 15210 | 37570 | 24570 | 106719 |  |  | 300.6 | 51040 | 1563000 | 10670000 | 4308 | 39730 | 0.1084319 |  |  | #DIV/0! |  | 58430 |  |  | 102468
29.05.2017 07:15 | 3000 | 100 | 19.3 | 11801520.4 | 4195 | 20130 | 12890 | 33190 | 25180 | 95585 |  |  | 272.4 | 29070 | 1548000 | 10070000 | 1903 | 13030 | 0.1460476 |  |  | #DIV/0! |  | 43660 |  |  | 58593
30.05.2017 08:10 | 3000 | 100 | 19.4 | 12831856.24 | 2874 | 24110 | 10690 | 46150 | 29250 | 113074 |  | 90.64 | 291.6 | 66970 | 1624000 | 10850000 | 13330 | 24400 | 0.5463115 |  |  | #DIV/0! |  | 139700 |  |  | 177430
31.05.2017 08:52 | 3000 | 100 | 19.2 | 12282711.3 | 2210 | 22370 | 11710 | 46130 | 19240 | 101660 |  | 192.5 | 262.8 | 53980 | 1683000 | 10350000 | 2286 | 18670 | 0.1224424 |  |  | #DIV/0! |  | 72660 |  |  | 93616
май
01.06.2017 09:58 | 3000 | 100 | 19.7 | 12157875.9 | 3399 | 22560 | 10390 | 41100 | 22510 | 99959 |  | 106.9 |  | 47150 | 1689000 | 10210000 | 18880 | 25430 | 0.7424302 |  |  | #DIV/0! |  | 67350 |  |  | 111660
02.06.2017 07:05 | 3000 | 100 | 18.3 | 11311907 | 2102 | 21380 | 9823 | 36270 | 17070 | 86645 |  |  |  | 47260 | 1467000 | 9608000 | 11390 | 27600 | 0.4126812 | 9702 |  | #DIV/0! |  | 54310 |  |  | 103002
03.06.2017 08:10 | 3000 | 100 | 18.4 | 12010949.3 | 6235 | 24820 | 14070 | 35440 | 10840 | 91405 |  | 246.5 | 273.8 | 95100 | 1685000 | 9993000 | 8144 | 62400 | 0.1305128 | 20150 |  | #DIV/0! |  | 55230 |  |  | 145924
04.06.2017 07:05 | 3000 | 100 | 18.4 | 12955646.5 | 3278 | 23360 | 12420 | 36560 | 30040 | 105658 |  | 123.8 | 320.7 | 50130 | 1646000 | 11030000 | 31240 | 20560 | 1.519455 | 4594 |  | #DIV/0! |  | 67020 |  |  | 123414
05.06.2017 10:30 | 3000 | 100 | 19.72 | 12562558 | 1937 | 23330 | 9959 | 41450 | 18910 | 95586 |  |  | 289 | 55680 | 1614000 | 10700000 | 22130 | 15920 | 1.390075 | 4653 |  | #DIV/0! |  | 54300 |  |  | 97003
06.06.2017 09:23 | 3000 | 100 | 20 | 11865648.6 | 2233 | 23340 | 11590 | 32470 | 18140 | 87773 |  | 196.6 |  |  | 1500000 | 10180000 | 25900 | 20190 | 1.282813 | 7159 |  | #DIV/0! |  | 44430 |  |  | 97679
07.06.2017 08:52 | 3000 | 100 | 20 | 11048874.7 | 2765 | 21190 | 9930 | 41730 | 22290 | 97905 |  | 161.5 | 349.2 | 51920 | 2319000 | 8462000 | 42450 | 19110 | 2.22135 | 4829 |  | #DIV/0! |  | 51150 |  |  | 117539
08.06.2017 09:13 | 2925 | 97.5 | 20 | 14603003.6 | 3256 | 20130 | 10560 | 49220 | 25460 | 108626 |  | 285.1 | 477.5 |  | 4293000 | 10110000 | 20910 | 18510 | 1.12966 | 5555 |  | #DIV/0! |  | 45640 |  |  | 90615
09.06.2017 09:05 | 2925 | 97.5 | 20 | 12982078.9 | 3527 | 23920 | 11340 | 29700 | 37570 | 106057 |  | 115.3 | 214.6 |  | 2521000 | 10240000 | 39400 | 19250 | 2.046753 | 4402 |  | #DIV/0! |  | 51640 |  |  | 114692
10.06.2017 09:46 | 2970 | 99 | 20 | 12514837.7 | 3248 | 23570 | 11530 | 46070 | 20810 | 105228 |  | 166.5 | 247.2 | 47370 | 2079000 | 10120000 | 8056 | 29270 | 0.2752306 | 11270 | 15870 | 0.7101449 | 42450 | 55910 |  |  | 162826
11.06.2017 09:03 | 3000 | 100 | 20.9 | 11948091.9 | 4987 | 22960 | 10980 | 40210 | 27030 | 106167 |  | 120.1 | 448.8 | 50330 | 2414000 | 9224000 | 49000 | 23550 | 2.080679 | 9006 |  | #DIV/0! | 20040 | 51430 |  |  | 153026
12.06.2017 08:05 | 3000 | 100 | 20 | 12078027.2 | 5860 | 22250 | 12560 | 36360 | 25670 | 102700 |  | 157.2 |  | 50670 | 2133000 | 9563000 | 53880 | 49350 | 1.091793 | 19340 | 20650 | 0.9365617 | 30970 | 54310 |  |  | 228500
13.06.2017 09:22 | 3000 | 100 | 21 | 12175810.2 | 4289 | 22280 | 11770 | 46160 | 17650 | 102149 |  | 231.3 | 436.9 |  | 2124000 | 9783000 | 15910 | 23410 | 0.6796241 | 6673 |  | #DIV/0! |  | 120000 |  |  | 165993
14.06.2017 07:30 | 3000 | 100 | 21.2 | 12892850.3 | 5919 | 23460 | 12310 | 29200 | 28580 | 99469 |  | 139.5 | 355.8 | 46440 | 2614000 | 9929000 | 47590 | 28580 | 1.66515 | 7276 |  | #DIV/0! |  | 120000 |  |  | 203446
15.06.2017 10:43 | 3000 | 100 | 21.2 | 13257777.4 | 6748 | 24690 | 16690 | 40370 | 14710 | 103208 |  | 237.6 | 364.8 | 42770 | 2395000 | 10520000 | 83320 | 27390 | 3.041986 | 9037 |  | #DIV/0! |  | 76450 |  |  | 196197
16.06.2017 10:05 | 3000 | 100 | 21.2 | 12716616.6 | 7416 | 24750 | 19010 | 30160 | 26130 | 107466 |  | 124.6 | 324 | 45280 | 2403000 | 9910000 | 149900 | 32530 | 4.608054 | 7282 |  | #DIV/0! |  | 60710 |  |  | 250422
17.06.2017 07:10 | 3000 | 100 | 21 | 12488893.3 | 10980 | 27390 | 19620 | 44600 | 35920 | 138510 |  | 101.1 | 343.2 | 32620 | 2203000 | 9888000 | 137200 | 30490 | 4.499836 | 7419 |  | #DIV/0! |  | 51210 |  |  | 226319
18.06.2017 07:05 | 3000 | 100 | 21 | 11574709.13 | 10190 | 23980 | 17460 | 37570 | 21320 | 110520 |  | 95.13 | 363 | 39010 | 2119000 | 8996000 | 209500 | 31280 | 6.69757 | 9471 |  | #DIV/0! |  | 59470 |  |  | 309721
19.06.2017 08:28 | 3000 | 100 | 20 | 13202698 | 10750 | 28340 | 20280 | 43480 | 26370 | 129220 |  |  |  | 46180 | 2291000 | 10390000 | 242500 | 32560 | 7.447789 | 7648 |  | #DIV/0! |  | 63590 |  |  | 346298
20.06.2017 08:57 | 3000 | 100 | 20.53 | 13000289.8 | 9646 | 28450 | 20160 | 35370 | 27300 | 120926 |  | 125.5 | 184.3 | 56530 | 2237000 | 10220000 | 278100 | 34510 | 8.058534 | 8604 |  | #DIV/0! |  | 44310 |  |  | 365524
21.06.2017 07:14 | 3000 | 100 | 20 | 12982077.3 | 9180 | 26920 | 17830 | 38970 | 15330 | 108230 |  |  | 197.3 | 46000 | 2298000 | 10160000 | 268400 | 41130 | 6.52565 | 12260 |  | #DIV/0! |  | 47860 |  |  | 369650
22.06.2017 07:10 | 2940 | 98 | 20.04 | 12868151.1 | 9292 | 28030 | 16890 | 38040 | 19890 | 112142 |  | 136.5 | 192.6 | 73690 | 2282000 | 10030000 | 260800 | 39570 | 6.590852 | 10800 |  | #DIV/0! |  | 58820 |  |  | 369990
23.06.2017 07:03 | 2940 | 98 | 18 | 12930008.3 | 9798 | 24290 | 16830 | 42340 | 24850 | 118108 |  | 166.2 | 334.1 | 53950 | 2445000 | 9892000 | 302300 | 36290 | 8.330118 | 12030 |  | #DIV/0! | 18110 | 51720 |  |  | 420450
24.06.2017 07:10 | 3000 | 100 | 20 | 12968788.1 | 8881 | 25140 | 15650 | 33040 | 26080 | 108791 |  | 152.5 | 324.6 | 35910 | 2686000 | 9800000 | 232200 | 33260 | 6.981359 | 8770 |  | #DIV/0! | 16920 | 46460 |  |  | 337610
25.06.2017 09:10 | 2970 | 99 | 18.3 | 13347246.4 | 11400 | 25090 | 18770 | 42210 | 28050 | 125520 |  |  | 457.4 | 44500 | 2573000 | 10140000 | 319600 | 39150 | 8.163474 | 13340 | 5769 | 2.312359 | 27750 | 58160 |  |  | 463769
26.06.2017 07:25 | 3000 | 100 | 19.6 | 12732173.3 | 11960 | 25600 | 18150 | 38010 | 31160 | 124880 |  | 94.7 | 298.6 | 59510 | 2225000 | 9886000 | 301500 | 41110 | 7.333982 | 14780 |  | #DIV/0! | 24290 | 54710 |  |  | 436390
27.06.2017 07:30 | 3000 | 100 | 20 | 13151403 | 9983 | 27610 | 18000 | 41380 | 29050 | 126023 |  |  |  | 60670 | 2293000 | 10270000 | 278800 | 40710 | 6.84844 | 12190 |  | #DIV/0! | 14670 | 55340 |  |  | 401710
28.06.2017 07:07 | 3000 | 100 | 19 | 13254188.4 | 8664 | 25710 | 16290 | 40430 | 29230 | 120324 |  | 188.5 | 305.9 | 53540 | 2319000 | 10360000 | 271000 | 32730 | 8.279866 | 10800 |  | #DIV/0! | 20340 | 65960 |  |  | 400830
29.06.2017 10:00 | 3000 | 100 | 19.4 | 13056649.8 | 7195 | 23990 | 15820 | 51330 | 38480 | 136815 |  | 237.9 | 296.9 | 61440 | 2494000 | 9985000 | 259700 | 35590 | 7.296994 | 11000 |  | #DIV/0! | 14310 | 58260 |  |  | 378860
30.06.2017 10:25 | 3000 | 100 | 21 | 13573985.1 | 6151 | 27820 | 16470 | 38880 | 38520 | 127841 |  | 153.1 | 511 | 49850 | 2595000 | 10410000 | 260200 | 38630 | 6.735698 | 11350 |  | #DIV/0! | 27390 | 53060 |  |  | 390630
Июнь
01.07.2017 07:50 | 3000 | 100 | 20 | 12911648.9 | 6800 | 26770 | 16150 | 39730 | 21330 | 110780 |  | 206.2 | 322.7 | 69190 | 2285000 | 10080000 | 227300 | 39660 | 5.731215 | 12480 |  | #DIV/0! | 20660 | 66050 |  |  | 366150
02.07.2017 08:10 | 3000 | 100 | 20 | 13131908 | 6773 | 24750 | 15770 | 42270 | 26560 | 116123 |  | 193.7 | 441.3 |  | 2317000 | 10350000 | 214900 | 40360 | 5.324579 | 12220 |  | #DIV/0! | 18830 | 61840 |  |  | 348150
03.07.2017 08:40 | 3000 | 100 | 18 | 13787294.6 | 4200 | 26180 | 14260 | 44590 | 29020 | 118250 |  | 197.6 | 137 | 61330 | 2388000 | 10870000 | 222100 | 35250 | 6.300709 | 11120 |  | #DIV/0! | 16070 | 64840 |  |  | 349380
04.07.2017 08:35 | 3000 | 100 | 18 | 12951070.6 | 3240 | 25490 | 13090 | 41850 | 29730 | 113400 |  | 118.5 | 312.1 | 45170 | 2274000 | 10160000 | 240100 | 36000 | 6.669444 | 11380 |  | #DIV/0! | 16540 | 54050 |  |  | 358070
05.07.2017 10:16 | 3000 | 100 | 18 | 12445222.4 | 6191 | 24820 | 15900 | 41780 | 27600 | 116291 |  | 108.5 | 372.9 | 48240 | 2182000 | 9760000 | 214000 | 35240 | 6.072645 | 16800 |  | #DIV/0! | 17330 | 54840 |  |  | 338210
06.07.2017 10:30 | 3000 | 100 | 18.4 | 12254833.6 | 4910 | 24690 | 14340 | 39300 | 15740 | 98980 |  | 168.2 | 288.4 | 45450 | 2189000 | 9569000 | 236800 | 35960 | 6.585095 | 11370 |  | #DIV/0! | 17367 | 50450 |  |  | 351947
07.07.2017 10:40 | 3000 | 100 | 18 | 13162899.5 | 3433 | 24130 | 15120 | 42870 | 19540 | 105093 |  | 151 | 175.5 | 45260 | 2305000 | 10340000 | 236300 | 36430 | 6.486412 | 12230 |  | #DIV/0! | 19940 | 62320 |  |  | 367220
08.07.217 07:22 | 3000 | 100 | 18 | 13001930.3 | 1967 | 24550 | 13410 | 41180 | 19910 | 101017 |  | 220.1 | 313.2 | 47760 | 2262000 | 10200000 | 255900 | 34230 | 7.475898 | 12890 |  | #DIV/0! | 30040 | 57560 |  |  | 390620
09.07.2017 08:16 | 2940 | 98 | 19.13 | 13400664.3 | 4780 | 23160 | 14110 | 49870 | 20050 | 111970 |  | 156.4 | 257.9 | 44240 | 2672000 | 10060000 | 394100 | 35410 | 11.12962 | 13410 |  | #DIV/0! | 17090 | 52030 |  |  | 512040
10.07.2017 08:35 | 2940 | 98 | 19.4 | 13484718.8 | 6295 | 25460 | 15360 | 42760 | 28340 | 118215 |  | 165.7 | 451.1 | 62330 | 2364000 | 10550000 | 276500 | 35350 | 7.821782 | 9307 | 3213 | 2.89667 | 8294 | 56930 |  |  | 389594
11.07.2017 07:25 | 3000 | 100 | 18.2 | 13571641.5 | 5383 | 24370 | 13990 | 43890 | 26640 | 114273 |  | 176.6 | 403.2 |  | 2368000 | 10830000 | 167600 | 30210 | 5.547832 | 8759 |  | #DIV/0! |  | 52360 |  |  | 258929
12.07.2017 10:05 | 2940 | 98 | 19.8 | 12794374 | 4594 | 22980 | 13050 | 40580 | 23630 | 104834 |  | 163.1 | 276.4 | 47610 | 2271000 | 10140000 | 151200 | 25400 | 5.952756 | 7430 |  | #DIV/0! |  | 46900 |  |  | 230930
13.07.2017 08:55 | 3000 | 100 | 17.7 | 12848154.9 | 4414 | 21590 | 12220 | 36090 | 26450 | 100764 |  |  |  | 43320 | 2292000 | 10170000 | 158200 | 26490 | 5.972065 | 7269 |  | #DIV/0! |  | 49670 |  |  | 241629
14.07.2017 07:05 | 3000 | 100 | 17.8 | 13485256.5 | 3908 | 26340 | 12630 | 34950 | 22540 | 100368 |  | 179.7 | 262.2 | 43100 | 2668000 | 10430000 | 161000 | 28100 | 5.729537 | 8259 |  | #DIV/0! |  | 46070 |  |  | 243429
15.07.2017 07:34 | 3000 | 100 | 17.8 | 13087559.7 | 3326 | 25220 | 11620 | 30140 | 29650 | 99956 |  | 146.4 | 213.1 | 39450 | 2532000 | 10160000 | 146600 | 27690 | 5.29433 | 9460 |  | #DIV/0! | 16000 | 55910 |  |  | 255660
16.07.2017 08:00 | 2940 | 98 | 20 | 12846350 | 3110 | 21870 | 13380 | 35930 | 22170 | 96460 |  | 198 | 295.7 | 38960 | 2251000 | 10140000 | 201600 | 30720 | 6.5625 | 11430 |  | #DIV/0! | 25410 | 50770 |  |  | 319930
17.07.2017 08:25 | 3000 | 100 | 19.5 | 13715685.3 | 3318 | 25230 | 13190 | 41920 | 19440 | 103098 |  |  |  | 73460 | 2431000 | 10820000 | 170200 | 29630 | 5.744178 | 12180 |  | #DIV/0! | 15140 | 60350 |  |  | 287500
18.07.2017 07:55 | 3000 | 100 | 20.1 | 12724025 | 2845 | 25210 | 12720 | 54820 | 16120 | 111715 |  | 182.2 | 445.1 | 22250 | 2246000 | 10020000 | 190000 | 31760 | 5.982368 | 12320 |  | #DIV/0! | 19690 | 70290 |  |  | 324060
19.07.2017 08:15 | 3000 | 100 | 19.1 | 13723300 | 2490 | 24330 | 12330 | 38860 | 29760 | 107770 |  |  |  | 52300 | 2396000 | 10820000 | 199100 | 32820 | 6.066423 | 11140 |  | #DIV/0! | 19150 | 85020 |  |  | 347230
20.07.2017 08:53 | 3000 | 100 | 19 | 12894882 | 2137 | 25340 | 12120 | 47820 | 21520 | 108937 |  |  |  | 66520 | 2281000 | 10170000 | 155100 | 27710 | 5.597257 | 9825 |  | #DIV/0! | 16990 | 55570 |  |  | 265195
21.07.2017 11:00 | 3000 | 100 | 21 | 13060397.1 | 1849 | 24850 | 12940 | 40860 | 25210 | 105709 |  | 2081 | 1149 | 55520 | 2541000 | 10230000 | 14870 | 25490 | 0.583366 | 8784 |  | #DIV/0! | 15840 | 62670 |  |  | 127654
22.07.2017 02:25 | 3000 | 100 | 20.3 | 12696152.5 | 1834 | 25650 | 11610 | 43060 | 25860 | 108014 |  | 151.2 | 362.9 | 67030 | 2212000 | 10090000 | 114300 | 24430 | 4.678674 | 8951 |  | #DIV/0! | 12910 | 58150 |  |  | 218741
22.07.2017 08:35 | 2970 | 99 | 18 | 13162851.8 | 2348 | 22850 | 12880 | 33760 | 28840 | 100678 |  | 186.9 | 298.8 | 42730 | 2538000 | 10250000 | 140300 | 25180 | 5.571882 | 8575 |  | #DIV/0! | 9167 | 47660 |  |  | 230882
22.07.2017 16:57 | 3000 | 100 | 18.4 | 13328286.5 | 2305 | 26840 | 13720 | 46230 | 27890 | 116985 |  | 173.8 | 193.7 | 61010 | 2366000 | 10560000 | 137800 | 22700 | 6.070485 | 9234 |  | #DIV/0! |  | 54190 |  |  | 223924
23.07.2017 00:45 | 3000 | 100 | 21 | 12668766.8 | 2490 | 22890 | 11660 | 34020 | 23730 | 94790 |  | 218.8 | 343 | 39060 | 2277000 | 10030000 | 125100 | 25770 | 4.854482 | 7915 |  | #DIV/0! | 13030 | 55540 |  |  | 227355
23.07.2017 08:57 | 3000 | 100 | 17.7 | 12983565.3 | 1916 | 23830 | 13270 | 50150 | 22580 | 111746 |  | 153.1 | 367.2 | 52270 | 2318000 | 10260000 | 147000 | 23310 | 6.306306 | 8309 |  | #DIV/0! | 13140 | 49270 |  |  | 241029
23.07.2017 16:00 | 3000 | 100 | 17.6 | 12407635.4 | 2224 | 23180 | 13000 | 39780 | 26650 | 104834 |  | 189.6 | 326.8 | 42350 | 2218000 | 9833000 | 128700 | 22880 | 5.625 | 9125 |  | #DIV/0! |  | 48230 |  |  | 208935
24.07.2017 00:20 | 3000 | 100 | 19 | 12553141.8 | 1773 | 23810 | 11700 | 37790 | 19860 | 94933 |  | 223 | 330.8 | 42340 | 2224000 | 9963000 | 129700 | 25350 | 5.116371 | 9035 |  | #DIV/0! | 11610 | 52620 |  |  | 228315
24.07.2017 08:25 | 2970 | 99 | 20.1 | 13452609.3 | 2169 | 25020 | 12970 | 54570 | 22100 | 116829 |  | 193.1 | 270.2 | 55280 | 2366000 | 10660000 | 151400 | 24230 | 6.248452 | 8707 |  | #DIV/0! | 13460 | 56240 |  |  | 254037
24.07.2017 16:50 | 3000 | 100 | 18.8 | 12328463.5 | 2173 | 24510 | 11070 | 35540 | 23580 | 96873 |  | 169 | 216.5 | 41750 | 2171000 | 9827000 | 110600 | 19810 | 5.583039 | 5815 |  | #DIV/0! | 11220 | 44010 |  |  | 191455
25.07.2017 00:19 | 2940 | 98 | 18.81 | 12891992 | 2302 | 22600 | 12540 | 41480 | 22500 | 101422 |  | 204.6 | 260.4 | 47980 | 2264000 | 10260000 | 131600 | 24250 | 5.426804 | 7495 |  | #DIV/0! |  | 54780 |  |  | 218125
25.07.2017 08:38 | 2970 | 99 | 18 | 13110295.7 | 2122 | 24860 | 13840 | 56070 | 20460 | 117352 |  | 213.8 | 426.9 | 55030 | 2304000 | 10400000 | 143600 | 20570 | 6.98104 | 8043 |  | #DIV/0! | 13990 | 47070 |  |  | 233273
25.07.2017 17:09 | 3000 | 100 | 18.8 | 12468112 | 1873 | 22900 | 12270 | 30700 | 28000 | 95743 |  | 214.2 | 246.8 | 46780 | 2461000 | 9632000 | 143100 | 19670 | 7.275038 | 6078 |  | #DIV/0! | 10800 | 52480 |  |  | 232128
26.07.2017 23:43 | 2940 | 98 | 18.7 | 12640057.3 | 1540 | 23330 | 11600 | 39660 | 25830 | 101960 |  | 196.5 | 309.8 | 50920 | 2259000 | 10000000 | 137000 | 19650 | 6.97201 | 6851 |  | #DIV/0! | 10390 | 53780 |  |  | 227671
26.07.2017 08:55 | 3000 | 100 | 19 | 12600437.4 | 1712 | 23760 | 12180 | 38940 | 22310 | 98902 |  | 175 | 329.4 | 46780 | 2235000 | 10020000 | 127500 | 18820 | 6.774708 | 6271 |  | #DIV/0! |  | 46660 |  |  | 199251
26.07.2017 16:17 | 3000 | 100 | 16.9 | 13143396.4 | 1748 | 24960 | 12400 | 24230 | 24650 | 87988 |  | 142 | 291.4 | 49420 | 2598000 | 10210000 | 127900 | 17630 | 7.25468 | 5855 |  | #DIV/0! |  | 46170 |  |  | 197555
27.07.2017 23:05 | 2940 | 98 | 18.9 | 12273381.5 | 1235 | 22710 | 12240 | 36760 | 27670 | 100615 |  | 104.1 | 405.4 | 42090 | 2160000 | 9747000 | 132700 | 18280 | 7.2593 | 6727 |  | #DIV/0! | 13360 | 52100 |  |  | 223167
27.07.2017 09:25 | 3000 | 100 | 18 | 12187288.1 | 1604 | 21730 | 11790 | 34370 | 23890 | 93384 |  | 112.5 | 266.6 | 44340 | 2135000 | 9673000 | 150700 | 20670 | 7.29076 | 7555 |  | #DIV/0! | 16030 | 46230 |  |  | 241185
27.07.2017 17:10 | 3000 | 100 | 18.8 | 12903995.51 | 1612 | 24540 | 12940 | 44380 | 19960 | 103432 |  | 78.81 | 267.7 | 52910 | 2245000 | 10290000 | 135600 | 20740 | 6.538091 | 6487 |  | #DIV/0! |  | 49480 |  |  | 212307
28.07.2017 00:01 | 3000 | 100 | 18.6 | 12398569.7 | 1735 | 21800 | 11630 | 33130 | 18900 | 87195 |  | 107.7 | 230 | 34000 | 2178000 | 9854000 | 153100 | 21060 | 7.269706 | 6297 |  | #DIV/0! | 12900 | 51680 |  |  | 245037
28.07.2017 08:10 | 3000 | 100 | 18 | 11984700.6 | 1380 | 21670 | 11400 | 40060 | 21750 | 96260 |  | 162.3 | 357.3 | 40710 | 2114000 | 9517000 | 145000 | 20780 | 6.977863 | 6561 |  | #DIV/0! |  | 43870 |  |  | 216211
28.07.2017 17:25 | 3000 | 100 | 18.7 | 12748223.9 | 1330 | 23320 | 11710 | 32560 | 25190 | 94110 |  | 160.6 | 349.3 | 35020 | 2570000 | 9797000 | 161500 | 22340 | 7.229185 | 7194 |  | #DIV/0! | 14800 | 45750 |  |  | 251584
29.07.2017 00:24 | 2970 | 99 | 18 | 12497174.7 | 1470 | 23510 | 11400 | 40110 | 21810 | 98300 |  | 177.2 | 371.5 | 46840 | 2258000 | 9863000 | 154000 | 22300 | 6.90583 | 7306 |  | #DIV/0! |  | 46880 |  |  | 230486
29.07.2017 08:35 | 2940 | 98 | 18.9 | 12386510.1 | 1477 | 23360 | 12050 | 37660 | 20380 | 94927 |  | 175.3 | 403.8 | 37110 | 2285000 | 9725000 | 151300 | 22940 | 6.595466 | 6884 |  | #DIV/0! | 14170 | 48600 |  |  | 243894
29.07.2017 16:15 | 3000 | 100 | 20.58 | 12865942 | 1378 | 24380 | 12680 | 43890 | 26000 | 108328 |  | 192 | 364 | 44350 | 2314000 | 10160000 | 140800 | 24770 | 5.684296 | 8208 |  | #DIV/0! | 11860 | 53070 |  |  | 238708
30.07.2017 23:53 | 3000 | 100 | 17.5 | 12627811.2 | 1405 | 23860 | 11090 | 39830 | 25620 | 101805 |  | 170 | 402.2 | 48540 | 2225000 | 10060000 | 112000 | 17300 | 6.473988 | 6004 |  | #DIV/0! | 15260 | 41330 |  |  | 191894
30.07.2017 09:47 | 2940 | 98 | 18.5 | 12440851 | 1581 | 22990 | 11400 | 47900 | 22700 | 106571 |  | 135.5 | 276.5 | 58090 | 2192000 | 9855000 | 130600 | 19850 | 6.579345 | 6398 |  | #DIV/0! | 11910 | 60020 |  |  | 228778
30.07.2017 19:34 | 2940 | 98 | 20.54 | 12450634.1 | 1798 | 23370 | 11300 | 37790 | 24580 | 98838 |  | 110.7 | 293.4 | 37370 | 2183000 | 9948000 | 110100 | 18510 | 5.948136 | 5832 |  | #DIV/0! |  | 48580 |  |  | 183022
31.07.2017 00:45 | 2940 | 98 | 18 | 12454020.9 | 1995 | 23910 | 11520 | 44340 | 25040 | 106805 |  | 142.9 | 416 | 42980 | 2183000 | 9893000 | 148000 | 19320 | 7.660455 | 7237 |  | #DIV/0! |  | 53120 |  |  | 227677
31.07.2017 09:09 | 3000 | 100 | 17.5 | 12680483 | 2330 | 24580 | 11800 | 42800 | 22800 | 104310 |  |  |  | 55460 | 2458000 | 9833000 | 138600 | 18660 | 7.427653 | 7003 |  | #DIV/0! | 12440 | 53010 |  |  | 229713
31.07.2017 16:36 | 2940 | 98 | 19.81 | 12549501.5 | 1880 | 24690 | 17710 | 38860 | 28370 | 111510 |  | 186.9 | 324.6 | 46750 | 2202000 | 9979000 | 132100 | 19420 | 6.802266 | 5720 |  | #DIV/0! |  | 52490 |  |  | 209730
Июль
01.08.2017 00:45 | 3000 | 100 | 18.51 | 12389911.6 | 1987 | 22860 | 12110 | 37060 | 24960 | 98977 |  | 147.1 | 337.5 | 42240 | 2239000 | 9805000 | 138300 | 16480 | 8.39199 | 5250 |  | #DIV/0! |  | 44180 |  |  | 204210
01.08.2017 09:00 | 3000 | 100 | 18 | 12713717.7 | 1748 | 22880 | 12540 | 36870 | 24160 | 98198 |  | 233.7 | 245 | 48190 | 2277000 | 10080000 | 131700 | 18280 | 7.204595 | 4821 |  | #DIV/0! |  | 55050 |  |  | 209851
01.08.2017 15:20 | 2940 | 98 | 18.84 | 12720797.4 | 1419 | 23330 | 12210 | 39120 | 20460 | 96539 |  | 153.8 | 262.6 | 41030 | 2550000 | 9836000 | 126700 | 17230 | 7.353453 | 5112 |  | #DIV/0! |  | 47770 |  |  | 196812
02.08.2017 23:15 | 3000 | 100 | 18.7 | 12575631.7 | 1663 | 23250 | 12280 | 40600 | 18060 | 95853 |  | 186.7 | 254 | 46420 | 2258000 | 9913000 | 162300 | 20280 | 8.002959 | 7148 |  | #DIV/0! |  | 72190 |  |  | 261918
02.08.2017 09:15 | 3000 | 100 | 17.5 | 12691959 | 1667 | 24160 | 11830 | 44800 | 25220 | 107677 |  |  |  | 51420 | 2281000 | 10000000 | 152800 | 20890 | 7.314505 | 6792 |  | #DIV/0! | 11230 | 60150 |  |  | 251862
02.08.2017 17:04 | 2940 | 98 | 18 | 12669789.9 | 1720 | 23310 | 12250 | 38040 | 22970 | 98290 |  | 184 | 369.9 | 51220 | 2254000 | 10070000 | 136200 | 16520 | 8.244552 | 5506 |  | #DIV/0! | 22600 | 14900 |  |  | 195726
03.08.2017 01:00 | 2940 | 98 | 18.34 | 12822328 | 1750 | 23160 | 11440 | 38080 | 25960 | 100390 |  | 211.3 | 235.7 | 44840 | 2507000 | 9932000 | 150400 | 17460 | 8.613975 | 5671 |  | #DIV/0! | 13770 | 50350 |  |  | 237651
03.08.2017 07:27 | 2940 | 98 | 18.74 | 12513563.9 | 1828 | 23210 | 11970 | 37120 | 26170 | 100298 |  | 213.1 | 322.8 | 41640 | 2187000 | 9937000 | 171700 | 20070 | 8.555057 | 7060 |  | #DIV/0! |  | 48260 |  |  | 247090
03.08.2017 15:10 | 2940 | 98 | 18 | 12751184 | 1592 | 23090 | 12220 | 36640 | 22170 | 95712 |  | 163.4 | 420.6 | 50010 | 2452000 | 9890000 | 169100 | 22170 | 7.627424 | 7888 |  | #DIV/0! |  | 63720 |  |  | 262878
03.08.2017 23:41 | 3000 | 100 | 18.62 | 12137420.4 | 1900 | 22430 | 12280 | 39740 | 18040 | 94390 |  | 203.6 | 266.8 | 44950 | 2347000 | 9404000 | 154600 | 19790 | 7.812026 | 7460 |  | #DIV/0! | 11370 | 53390 |  |  | 246610
04.08.2017 07:15 | 2940 | 98 | 18.79 | 32533590 | 1882 | 23830 | 12980 | 38800 | 24200 | 101692 |  | 256 | 305 | 43170 | 22220000 | 9911000 | 172900 | 19780 | 8.741153 | 7177 |  | #DIV/0! |  | 57310 |  |  | 257167
04.08.2017 15:07 | 2940 | 98 | 18 | 12913766.2 | 1779 | 24160 | 12250 | 43910 | 24990 | 107089 |  | 116.8 | 427.4 | 42730 | 2528000 | 10020000 | 140300 | 16470 | 8.518519 | 5283 |  | #DIV/0! |  | 53350 |  |  | 215403
05.08.2017 07:25 | 2940 | 98 | 18.2 | 12381199 | 1800 | 23840 | 13010 | 40200 | 23880 | 102730 |  | 203.7 | 222.3 |  | 2232000 | 9800000 | 166700 | 20720 | 8.045367 | 5073 |  | #DIV/0! |  | 53550 |  |  | 246043
06.08.2017 08:15 | 2940 | 98 | 20.47 | 12300208.3 | 2086 | 24770 | 12390 | 40820 | 23170 | 103236 |  | 162 | 257.3 | 42640 | 2469000 | 9443000 | 158000 | 18840 | 8.386412 | 7393 |  | #DIV/0! |  | 57680 |  |  | 241913
07.08.2017 08:05 | 2970 | 99 | 18 | 11425596.6 | 1676 | 24210 | 10870 | 40580 | 23800 | 101136 |  | 141.9 | 373.7 | 56070 | 1995000 | 9074000 | 131300 | 15130 | 8.678123 | 3475 |  | #DIV/0! |  | 48970 |  |  | 198875
08.08.2017 07:40 | 2940 | 98 | 19 | 11779178.9 | 1930 | 22880 | 12610 | 39260 | 22980 | 99660 |  | 125.6 | 428.3 | 47650 | 2261000 | 9125000 | 156300 | 17260 | 9.05562 | 6105 |  | #DIV/0! | 12350 | 53300 |  |  | 245315
09.08.2017 09:30 | 2970 | 99 | 19 | 10510593 | 1498 | 23290 | 11530 | 41270 | 25470 | 103058 |  | 136.4 | 390.6 | 47090 | 1858000 | 8345000 | 88930 | 14880 | 5.976478 | 4078 |  | #DIV/0! | 10040 | 38990 |  |  | 156918
10.08.2017 07:35 | 3000 | 100 | 18.9 | 11627355.5 | 1517 | 23400 | 11960 | 39830 | 27320 | 104027 |  | 141.6 | 366.9 | 46970 | 2233000 | 9010000 | 142900 | 18290 | 7.813013 | 5600 |  | #DIV/0! | 13090 | 52970 |  |  | 232850
11.08.2017 07:25 | 3000 | 100 | 19.7 | 10875824.37 | 1515 | 23940 | 11740 | 38650 | 26280 | 102125 |  | 84.97 | 278.4 | 39050 | 2050000 | 8422000 | 175300 | 20250 | 8.65679 | 7406 |  | #DIV/0! | 13330 | 46000 |  |  | 262286
12.08.2017 07:20 | 3000 | 100 | 19.66 | 11008437.9 | 1530 | 22460 | 11790 | 39390 | 23600 | 98770 |  | 236.5 | 421.4 | 46820 | 2717000 | 7932000 | 139200 | 16470 | 8.45173 | 6688 |  | #DIV/0! | 9022 | 41810 |  |  | 213190
13.08.2017 09:31 | 3000 | 100 | 19.66 | 9420423.4 | 1139 | 22520 | 12130 | 38420 | 20880 | 95089 |  | 220 | 601.4 | 43970 | 3230000 | 5880000 | 103800 | 14450 | 7.183391 | 5253 |  | #DIV/0! | 7760 | 39280 |  |  | 170543
14.08.2017 07:57 | 2940 | 98 | 19.21 | 12220148.9 | 1474 | 23060 | 12140 | 40180 | 29200 | 106054 |  | 178.9 | 381 | 53430 | 3009000 | 8865000 | 128400 | 14400 | 8.916667 | 3855 |  | #DIV/0! |  | 39450 |  |  | 186105
15.08.2017 07:40 | 2940 | 98 | 20 | 11677023.5 | 1646 | 24790 | 12110 | 42490 | 24720 | 105756 |  | 222.3 | 538.2 | 56820 | 2553000 | 8775000 | 119800 | 14780 | 8.105548 | 4157 |  | #DIV/0! |  | 46950 |  |  | 185687
16.08.2017 07:05 | 3000 | 100 | 19.3 | 11416302.9 | 1449 | 21350 | 11820 | 38100 | 24770 | 97489 |  | 246.5 | 400.4 | 44560 | 2203000 | 8880000 | 119200 | 14980 | 7.957276 | 4367 |  | #DIV/0! |  | 52060 |  |  | 190607
17.08.2017 07:15 | 3000 | 100 | 19 | 10877966.8 | 1371 | 22430 | 11740 | 39650 | 24130 | 99321 |  | 153.6 | 324.2 | 47590 | 2456000 | 8078000 | 126100 | 16900 | 7.461538 | 5208 |  | #DIV/0! |  | 48370 |  |  | 196578
18.08.2017 07:10 | 3000 | 100 | 19 | 10654714.6 | 1301 | 23720 | 10720 | 41210 | 26060 | 103011 |  | 253.8 | 415.8 | 46230 | 2406000 | 7928000 | 107300 | 13450 | 7.977695 | 3564 |  | #DIV/0! |  | 46490 |  |  | 170804
19.08.2017 07:15 | 2940 | 98 | 19.9 | 11314815 | 1403 | 23090 | 12080 | 38360 | 21360 | 96293 |  | 315 | 503 | 41180 | 2411000 | 8556000 | 125200 | 15570 | 8.041105 | 4102 | 0 | #DIV/0! | 6272 | 58380 |  |  | 209524
20.08.2017 07:25 | 2940 | 98 | 19.25 | 11134976 | 2240 | 22790 | 12150 | 34280 | 31570 | 103030 |  | 275 | 450 | 35580 | 2377000 | 8453000 | 104500 | 14700 | 7.108844 | 3081 |  | #DIV/0! | 0 | 43360 |  |  | 165641
21.08.2017 09:27 | 2940 | 98 | 20 | 10571140.8 | 1696 | 23870 | 14050 | 38140 | 21630 | 99386 |  | 152.7 | 342.1 | 31610 | 2312000 | 7977000 | 98370 | 13630 | 7.217168 | 3130 |  | #DIV/0! | 0 | 35520 |  |  | 150650
22.08.2017 09:00 | 3000 | 100 | 19 | 11476687 | 1726 | 25560 | 12380 | 43500 | 25470 | 108636 |  | 198.7 | 235.3 | 54340 | 2820000 | 8360000 | 112800 | 12730 | 8.860958 | 3577 |  | #DIV/0! | 0 | 4170 |  |  | 133277
23.08.2017 08:55 | 3000 | 100 | 20 | 11346114.2 | 1740 | 22880 | 11970 | 44300 | 23530 | 104420 |  | 234.1 | 291.1 | 118000 | 2632000 | 8296000 | 123000 | 14760 | 8.333333 | 3719 |  | #DIV/0! | 0 | 53690 |  |  | 195169
24.08.2017 07:20 | 2970 | 99 | 22.4 | 11511590.8 | 1857 | 24200 | 12490 | 43550 | 21340 | 103437 |  | 255.5 | 351.3 | 56000 | 2667000 | 8495000 | 128000 | 13280 | 9.638554 | 4487 |  |  | 0 | 43780 |  |  | 189547
25.08.2017 07:31 | 3000 | 100 | 21.6 | 10431719.6 | 1619 | 23780 | 11490 | 37980 | 24570 | 99439 |  | 166.8 | 436.8 | 41140 | 2269000 | 7812000 | 149000 | 14070 | 10.58991 | 3537 |  | #DIV/0! | 0 | 42930 |  |  | 209537
26.08.2017 07:20 | 3000 | 100 | 18.16 | 11178405.6 | 2346 | 22970 | 12840 | 40640 | 23510 | 102306 |  | 151 | 443.6 | 38920 | 2713000 | 8106000 | 156300 | 14450 | 10.81661 | 4065 |  |  | 0 | 42770 |  |  | 217585
27.08.2017 07:25 | 2955 | 98.5 | 22 | 11355911.7 | 2049 | 23510 | 12590 | 42720 | 26560 | 107429 |  | 119.4 | 487.3 | 45110 | 2418000 | 8559000 | 147000 | 15020 | 9.786951 | 3366 |  |  | 0 | 60380 |  |  | 225766
28.08.2017 07:25 | 3000 | 100 | 20 | 11415571.6 | 1519 | 23280 | 12510 | 38950 | 26970 | 103229 |  | 120.6 | 498 | 40150 | 2681000 | 8399000 | 133900 | 14910 | 8.98055 | 4054 |  |  |  | 38710 |  |  | 191574
29.08.2017 08:45 | 2940 | 98 | 21.2 | 9405508 | 2182 | 24180 | 13750 | 45570 | 22570 | 108252 |  |  |  | 61540 | 2025000 | 7003000 | 149000 | 16460 | 9.052248 | 2696 |  |  |  | 39560 |  |  | 207716
30.08.2017 09:00 | 2940 | 98 | 20.13 | 9574268 | 2029 | 25850 | 13000 | 40330 | 24880 | 106089 |  |  |  | 51690 | 2047000 | 7132000 | 171100 | 16650 | 10.27628 | 4149 |  |  |  | 45590 |  |  | 237489
31.08.2017 10:08 | 3000 | 100 | 18 | 9489530 | 1992 | 24080 | 13310 | 44990 | 24670 | 109042 |  |  |  | 54250 | 2021000 | 7097000 | 142000 | 15880 | 8.942065 | 3628 |  |  |  | 46730 |  |  | 208238
Августь
[19 empty] | #DIV/0! | [7 empty] | 0
[19 empty] | #DIV/0! | [7 empty] | 0
[19 empty] | #DIV/0! | [7 empty] | 0
[19 empty] | #DIV/0! | [7 empty] | 0
[19 empty] | #DIV/0! | [7 empty] | 0
[19 empty] | #DIV/0! | [7 empty] | 0
[19 empty] | #DIV/0! | [7 empty] | 0
[19 empty] | #DIV/0! | [7 empty] | 0
[19 empty] | #DIV/0! | [7 empty] | 0
[19 empty] | #DIV/0! | [7 empty] | 0

## Sheet1
mnmn | I-131 Bq/kg | I-132 Bq/kg | I-133 Bq/kg | Xe-133 Bq/kg | I-134 Bq/kg | I-135 Bq/kg | Xe-135 Bq/kg
2015-01-07 07:18 | 23380 | 52550 | 26750 | 2325 | 93190 | 44110 | 20810
2015-01-08 07:21 | 25150 | 52900 | 24600 | 2548 | 95450 | 52670 | 21930
2015-01-09 07:17 | 23020 | 53800 | 27650 | 2177 | 83900 | 52470 | 23200
2015-01-10 08:27 | 24790 | 55400 | 24410 | 2544 | 94450 | 51930 | 25050
2015-01-11 07:31 | 24510 | 55820 | 27330 | 2576 | 96160 | 49910 | 21860
2015-01-12 08:00 | 21350 | 55340 | 27870 | 2683 | 97170 | 47010 | 19760
2015-01-13 07:37 | 29070 | 53550 | 28240 | 2482 | 96130 | 48800 | 21010
2015-01-14 08:35 | 21380 | 50980 | 24430 | 2695 | 78550 | 47820 | 22030
2015-01-15 07:20 | 14400 | 57280 | 27750 | 2480 | 109300 | 48690 | 22330
2015-01-16 07:20 | 20930 | 5324 | 27620 | 2690 | 89300 | 49930 | 23400
|  |  |  | 2500 |  | 49900 | 24780
|  |  |  | 2861 |  | 48750 | 23140
|  |  |  | 3290 |  | 51610 | 25800
|  |  |  | 2915 |  | 49330 | 21030
|  |  |  | 2893 |  | 53510 | 24960
|  |  |  | 2278 |  | 52690 | 22440
[6 empty] | 49460 | 21550